## R-T Table
MF52E-503H3950FAL36 NTC Thermistor R-T Table
Part No. | MF52E-503H3950FAL36
R25 (25°C) | 50 kΩ ±3%
B25/50 | 3950 K ±1%
Operating Range | -40°C ~ +125°C
Source | Ampron MO190160 (2019-08-14)
T (°C) | Rmin (kΩ) | Rnom (kΩ) | Rmax (kΩ) | Tolerance (±%)
-40 | 1569.605 | 1675.991 | 1787.977 | 6.51
-39 | 1467.665 | 1566.079 | 1669.588 | 6.45
-38 | 1373.68 | 1464.812 | 1560.584 | 6.38
-37 | 1286.868 | 1371.336 | 1460.033 | 6.31
-36 | 1206.54 | 1284.899 | 1367.116 | 6.25
-35 | 1132.095 | 1204.844 | 1281.113 | 6.18
-34 | 1062.994 | 1130.582 | 1201.387 | 6.12
-33 | 998.763 | 1061.599 | 1127.373 | 6.06
-32 | 938.982 | 997.435 | 1058.574 | 5.99
-31 | 883.273 | 937.679 | 994.54 | 5.93
-30 | 831.302 | 881.966 | 934.876 | 5.87
-29 | 782.766 | 829.968 | 879.224 | 5.81
-28 | 737.395 | 781.389 | 827.263 | 5.75
-27 | 694.944 | 735.965 | 778.705 | 5.69
-26 | 655.194 | 693.455 | 733.291 | 5.63
-25 | 617.943 | 653.643 | 690.783 | 5.57
-24 | 583.012 | 616.332 | 650.969 | 5.51
-23 | 550.235 | 581.341 | 613.653 | 5.45
-22 | 519.461 | 548.509 | 578.659 | 5.4
-21 | 490.553 | 517.685 | 545.825 | 5.34
-20 | 463.384 | 488.732 | 515.002 | 5.28
-19 | 437.839 | 461.525 | 486.054 | 5.22
-18 | 413.811 | 435.948 | 458.856 | 5.17
-17 | 391.201 | 411.895 | 433.293 | 5.11
-16 | 369.919 | 389.268 | 409.259 | 5.05
-15 | 349.881 | 367.974 | 386.654 | 5
-14 | 331.009 | 347.931 | 365.389 | 4.94
-13 | 313.23 | 329.059 | 345.378 | 4.88
-12 | 296.477 | 311.287 | 326.543 | 4.83
-11 | 280.688 | 294.547 | 308.812 | 4.77
-10 | 265.805 | 278.775 | 292.115 | 4.72
-9 | 251.773 | 263.914 | 276.391 | 4.66
-8 | 238.541 | 249.907 | 261.58 | 4.61
-7 | 226.061 | 236.705 | 247.626 | 4.56
-6 | 214.29 | 224.258 | 234.478 | 4.5
-5 | 203.185 | 212.522 | 222.089 | 4.45
-4 | 192.708 | 201.456 | 210.411 | 4.39
-3 | 182.84 | 191.039 | 199.425 | 4.34
-2 | 173.491 | 181.174 | 189.027 | 4.29
-1 | 164.685 | 171.887 | 179.244 | 4.24
0 | 156.372 | 163.126 | 170.018 | 4.18
1 | 148.525 | 154.859 | 161.318 | 4.13
2 | 141.116 | 147.058 | 153.113 | 4.08
3 | 134.12 | 139.696 | 145.373 | 4.03
4 | 127.513 | 132.747 | 138.071 | 3.98
5 | 121.274 | 126.187 | 131.182 | 3.93
6 | 115.38 | 119.994 | 124.681 | 3.88
7 | 109.813 | 114.147 | 118.546 | 3.83
8 | 104.552 | 108.626 | 112.756 | 3.78
9 | 99.582 | 103.411 | 107.29 | 3.73
10 | 94.886 | 98.486 | 102.13 | 3.68
11 | 90.447 | 93.833 | 97.258 | 3.63
12 | 86.251 | 89.437 | 92.657 | 3.58
13 | 82.284 | 85.283 | 88.312 | 3.53
14 | 78.534 | 81.358 | 84.207 | 3.49
15 | 74.987 | 77.647 | 80.33 | 3.44
16 | 71.633 | 74.14 | 76.666 | 3.39
17 | 68.461 | 70.824 | 73.203 | 3.35
18 | 65.459 | 67.689 | 69.931 | 3.3
19 | 62.619 | 64.723 | 66.837 | 3.26
20 | 59.932 | 61.918 | 63.912 | 3.21
21 | 57.381 | 59.265 | 61.146 | 3.18
22 | 54.961 | 56.754 | 58.531 | 3.15
23 | 52.702 | 54.378 | 56.056 | 3.08
24 | 50.544 | 52.129 | 53.715 | 3.04
25 | 48.5 | 50 | 51.5 | 3
26 | 46.406 | 47.862 | 49.319 | 3.04
27 | 44.412 | 45.826 | 47.242 | 3.09
28 | 42.514 | 43.886 | 45.262 | 3.13
29 | 40.707 | 42.039 | 43.375 | 3.17
30 | 38.986 | 40.279 | 41.577 | 3.22
31 | 37.346 | 38.601 | 39.862 | 3.26
32 | 35.784 | 37.002 | 38.227 | 3.3
33 | 34.295 | 35.477 | 36.667 | 3.34
34 | 32.875 | 34.022 | 35.178 | 3.38
35 | 31.521 | 32.635 | 33.758 | 3.43
36 | 30.23 | 31.311 | 32.402 | 3.47
37 | 28.998 | 30.048 | 31.107 | 3.51
38 | 27.823 | 28.842 | 29.871 | 3.55
39 | 26.701 | 27.69 | 28.69 | 3.59
40 | 25.631 | 26.591 | 27.562 | 3.63
41 | 24.608 | 25.54 | 26.484 | 3.67
42 | 23.632 | 24.537 | 25.453 | 3.71
43 | 22.699 | 23.577 | 24.468 | 3.75
44 | 21.808 | 22.661 | 23.526 | 3.79
45 | 20.956 | 21.784 | 22.625 | 3.83
46 | 20.142 | 20.946 | 21.763 | 3.87
47 | 19.363 | 20.144 | 20.938 | 3.91
48 | 18.619 | 19.377 | 20.149 | 3.95
49 | 17.906 | 18.643 | 19.393 | 3.99
50 | 17.225 | 17.941 | 18.67 | 4.03
51 | 16.573 | 17.269 | 17.977 | 4.07
52 | 15.949 | 16.625 | 17.313 | 4.1
53 | 15.352 | 16.008 | 16.677 | 4.14
54 | 14.78 | 15.417 | 16.068 | 4.18
55 | 14.232 | 14.851 | 15.484 | 4.22
56 | 13.707 | 14.309 | 14.924 | 4.25
57 | 13.204 | 13.789 | 14.387 | 4.29
58 | 12.722 | 13.291 | 13.872 | 4.33
59 | 12.26 | 12.813 | 13.378 | 4.36
60 | 11.818 | 12.355 | 12.904 | 4.39
61 | 11.393 | 11.915 | 12.45 | 4.44
62 | 10.986 | 11.493 | 12.013 | 4.47
63 | 10.595 | 11.088 | 11.594 | 4.5
64 | 10.22 | 10.7 | 11.192 | 4.54
65 | 9.86 | 10.327 | 10.805 | 4.58
66 | 9.515 | 9.968 | 10.434 | 4.61
67 | 9.183 | 9.624 | 10.078 | 4.65
68 | 8.865 | 9.294 | 9.735 | 4.68
69 | 8.559 | 8.976 | 9.406 | 4.72
70 | 8.265 | 8.671 | 9.089 | 4.75
71 | 7.983 | 8.378 | 8.785 | 4.79
72 | 7.711 | 8.096 | 8.492 | 4.82
73 | 7.45 | 7.825 | 8.21 | 4.86
74 | 7.2 | 7.564 | 7.939 | 4.88
75 | 6.959 | 7.313 | 7.679 | 4.92
76 | 6.727 | 7.072 | 7.428 | 4.96
77 | 6.504 | 6.84 | 7.187 | 4.99
78 | 6.289 | 6.616 | 6.954 | 5.03
79 | 6.083 | 6.401 | 6.73 | 5.05
80 | 5.884 | 6.194 | 6.515 | 5.09
81 | 5.693 | 5.995 | 6.307 | 5.12
82 | 5.509 | 5.803 | 6.107 | 5.15
83 | 5.331 | 5.618 | 5.914 | 5.19
84 | 5.161 | 5.44 | 5.728 | 5.21
85 | 4.996 | 5.268 | 5.549 | 5.25
86 | 4.838 | 5.102 | 5.377 | 5.28
87 | 4.685 | 4.943 | 5.21 | 5.31
88 | 4.538 | 4.789 | 5.05 | 5.35
89 | 4.396 | 4.641 | 4.895 | 5.38
90 | 4.259 | 4.498 | 4.746 | 5.41
91 | 4.127 | 4.36 | 4.601 | 5.44
92 | 4 | 4.227 | 4.462 | 5.46
93 | 3.877 | 4.098 | 4.328 | 5.5
94 | 3.759 | 3.974 | 4.199 | 5.54
95 | 3.645 | 3.855 | 4.074 | 5.56
96 | 3.534 | 3.739 | 3.953 | 5.6
97 | 3.428 | 3.628 | 3.836 | 5.62
98 | 3.325 | 3.52 | 3.723 | 5.65
99 | 3.226 | 3.416 | 3.614 | 5.68
100 | 3.13 | 3.316 | 3.509 | 5.71
101 | 3.038 | 3.219 | 3.407 | 5.73
102 | 2.948 | 3.125 | 3.309 | 5.78
103 | 2.862 | 3.034 | 3.214 | 5.8
104 | 2.779 | 2.947 | 3.122 | 5.82
105 | 2.698 | 2.862 | 3.033 | 5.85
106 | 2.62 | 2.78 | 2.947 | 5.88
107 | 2.545 | 2.701 | 2.864 | 5.91
108 | 2.472 | 2.624 | 2.784 | 5.95
109 | 2.401 | 2.55 | 2.706 | 5.98
110 | 2.333 | 2.479 | 2.631 | 6.01
111 | 2.267 | 2.409 | 2.558 | 6.04
112 | 2.204 | 2.342 | 2.488 | 6.06
113 | 2.142 | 2.277 | 2.419 | 6.08
114 | 2.082 | 2.215 | 2.353 | 6.12
115 | 2.024 | 2.154 | 2.289 | 6.15
116 | 1.969 | 2.095 | 2.227 | 6.16
117 | 1.914 | 2.038 | 2.167 | 6.21
118 | 1.862 | 1.983 | 2.109 | 6.23
119 | 1.811 | 1.929 | 2.053 | 6.27
120 | 1.762 | 1.877 | 1.998 | 6.29
121 | 1.714 | 1.827 | 1.945 | 6.32
122 | 1.668 | 1.778 | 1.894 | 6.36
123 | 1.624 | 1.731 | 1.844 | 6.35
124 | 1.58 | 1.685 | 1.796 | 6.41
125 | 1.538 | 1.641 | 1.749 | 6.43
126 | 1.498 | 1.598 | 1.704 | 6.45
127 | 1.458 | 1.556 | 1.66 | 6.49
128 | 1.42 | 1.516 | 1.617 | 6.5
129 | 1.383 | 1.477 | 1.576 | 6.53
130 | 1.347 | 1.439 | 1.535 | 6.53
131 | 1.312 | 1.402 | 1.496 | 6.56
132 | 1.278 | 1.366 | 1.459 | 6.63
133 | 1.245 | 1.331 | 1.422 | 6.65
134 | 1.214 | 1.298 | 1.386 | 6.63
135 | 1.183 | 1.265 | 1.352 | 6.68
136 | 1.153 | 1.233 | 1.318 | 6.69
137 | 1.124 | 1.202 | 1.285 | 6.7
138 | 1.095 | 1.172 | 1.254 | 6.78
139 | 1.068 | 1.143 | 1.223 | 6.78
140 | 1.041 | 1.115 | 1.193 | 6.82
141 | 1.015 | 1.088 | 1.164 | 6.85
142 | 0.99 | 1.061 | 1.136 | 6.88
143 | 0.966 | 1.035 | 1.108 | 6.86
144 | 0.942 | 1.01 | 1.082 | 6.93
145 | 0.919 | 0.985 | 1.056 | 6.95
146 | 0.897 | 0.962 | 1.03 | 6.91
147 | 0.875 | 0.939 | 1.006 | 6.98
148 | 0.854 | 0.916 | 0.982 | 6.99
149 | 0.833 | 0.894 | 0.959 | 7.05
150 | 0.813 | 0.873 | 0.936 | 7.04

## ADC Pull-up
Pull-up 방식 — VDD─[Rpull]─(ADC)─[NTC]─GND (T↑ → V_ADC↓)
VDD (V) | 2.3
Pull 저항 (kΩ) | 15
ADC 해상도 (bit) | 10
회로 구성 | VDD ─[Rpull]─ (ADC) ─[NTC]─ GND ¦ V_ADC = VDD × Rntc / (Rpull + Rntc)
T (°C) | Rnom (kΩ) | V_ADC (V) | V/VDD | ADC count | 비고
-40 | 1675.991 | 2.279598 | 0.9911295 | 1014 | 동작 범위 끝
-39 | 1566.079 | 2.278179 | 0.9905128 | 1013
-38 | 1464.812 | 2.276686 | 0.9898636 | 1013
-37 | 1371.336 | 2.275114 | 0.9891801 | 1012
-36 | 1284.899 | 2.273459 | 0.9884606 | 1011
-35 | 1204.844 | 2.271718 | 0.9877033 | 1010
-34 | 1130.582 | 2.269884 | 0.9869062 | 1010
-33 | 1061.599 | 2.267955 | 0.9860672 | 1009
-32 | 997.435 | 2.265924 | 0.9851842 | 1008
-31 | 937.679 | 2.263786 | 0.9842549 | 1007
-30 | 881.966 | 2.261537 | 0.983277 | 1006
-29 | 829.968 | 2.25917 | 0.9822478 | 1005
-28 | 781.389 | 2.256679 | 0.981165 | 1004
-27 | 735.965 | 2.254059 | 0.9800257 | 1003
-26 | 693.455 | 2.251302 | 0.9788272 | 1001
-25 | 653.643 | 2.248403 | 0.9775665 | 1000
-24 | 616.332 | 2.245354 | 0.9762407 | 999
-23 | 581.341 | 2.242147 | 0.9748466 | 997
-22 | 548.509 | 2.238776 | 0.9733811 | 996
-21 | 517.685 | 2.235234 | 0.9718408 | 994
-20 | 488.732 | 2.231511 | 0.9702223 | 993
-19 | 461.525 | 2.227601 | 0.9685221 | 991
-18 | 435.948 | 2.223495 | 0.9667367 | 989
-17 | 411.895 | 2.219184 | 0.9648626 | 987
-16 | 389.268 | 2.214661 | 0.9628959 | 985
-15 | 367.974 | 2.209916 | 0.9608329 | 983
-14 | 347.931 | 2.204941 | 0.9586698 | 981
-13 | 329.059 | 2.199727 | 0.9564028 | 978
-12 | 311.287 | 2.194265 | 0.9540282 | 976
-11 | 294.547 | 2.188547 | 0.9515421 | 973
-10 | 278.775 | 2.182563 | 0.9489405 | 971
-9 | 263.914 | 2.176306 | 0.94622 | 968
-8 | 249.907 | 2.169766 | 0.9433764 | 965
-7 | 236.705 | 2.162935 | 0.9404064 | 962
-6 | 224.258 | 2.155804 | 0.9373062 | 959
-5 | 212.522 | 2.148366 | 0.9340723 | 956
-4 | 201.456 | 2.140614 | 0.9307019 | 952
-3 | 191.039 | 2.132556 | 0.9271982 | 949
-2 | 181.174 | 2.124136 | 0.9235373 | 945
-1 | 171.887 | 2.115396 | 0.9197376 | 941
0 | 163.126 | 2.106317 | 0.9157899 | 937
1 | 154.859 | 2.09689 | 0.9116915 | 933
2 | 147.058 | 2.087113 | 0.9074405 | 928
3 | 139.696 | 2.076982 | 0.9030356 | 924
4 | 132.747 | 2.066493 | 0.8984751 | 919
5 | 126.187 | 2.055643 | 0.8937579 | 914
6 | 119.994 | 2.044433 | 0.888884 | 909
7 | 114.147 | 2.032863 | 0.8838533 | 904
8 | 108.626 | 2.020932 | 0.8786663 | 899
9 | 103.411 | 2.008642 | 0.8733226 | 893
10 | 98.486 | 1.995998 | 0.8678251 | 888
11 | 93.833 | 1.983001 | 0.8621742 | 882
12 | 89.437 | 1.969657 | 0.8563727 | 876
13 | 85.283 | 1.955974 | 0.8504233 | 870
14 | 81.358 | 1.94196 | 0.8443305 | 864
15 | 77.647 | 1.927619 | 0.8380951 | 857
16 | 74.14 | 1.912968 | 0.8317254 | 851
17 | 70.824 | 1.898015 | 0.8252237 | 844
18 | 67.689 | 1.882774 | 0.8185974 | 837
19 | 64.723 | 1.867252 | 0.8118485 | 831
20 | 61.918 | 1.85147 | 0.8049871 | 824
21 | 59.265 | 1.835447 | 0.7980206 | 816
22 | 56.754 | 1.819191 | 0.7909524 | 809
23 | 54.378 | 1.802724 | 0.7837931 | 802
24 | 52.129 | 1.786064 | 0.7765496 | 794
25 | 50 | 1.769231 | 0.7692308 | 787 | ← R25 기준
26 | 47.862 | 1.751179 | 0.7613821 | 779
27 | 45.826 | 1.732808 | 0.7533949 | 771
28 | 43.886 | 1.714122 | 0.7452705 | 762
29 | 42.039 | 1.695151 | 0.737022 | 754
30 | 40.279 | 1.675893 | 0.7286492 | 745
31 | 38.601 | 1.656355 | 0.7201545 | 737
32 | 37.002 | 1.636564 | 0.7115496 | 728
33 | 35.477 | 1.61652 | 0.702835 | 719
34 | 34.022 | 1.596234 | 0.6940149 | 710
35 | 32.635 | 1.575743 | 0.6851055 | 701
36 | 31.311 | 1.555037 | 0.6761029 | 692
37 | 30.048 | 1.53415 | 0.6670218 | 682
38 | 28.842 | 1.513083 | 0.6578623 | 673
39 | 27.69 | 1.491848 | 0.6486297 | 664
40 | 26.591 | 1.470494 | 0.6393451 | 654
41 | 25.54 | 1.448989 | 0.6299951 | 644
42 | 24.537 | 1.4274 | 0.6206085 | 635
43 | 23.577 | 1.405685 | 0.6111673 | 625
44 | 22.661 | 1.383933 | 0.60171 | 616
45 | 21.784 | 1.362092 | 0.592214 | 606
46 | 20.946 | 1.340227 | 0.5827074 | 596
47 | 20.144 | 1.318325 | 0.5731846 | 586
48 | 19.377 | 1.296422 | 0.5636618 | 577
49 | 18.643 | 1.274527 | 0.554142 | 567
50 | 17.941 | 1.252673 | 0.5446404 | 557
51 | 17.269 | 1.230862 | 0.5351576 | 547
52 | 16.625 | 1.209091 | 0.5256917 | 538
53 | 16.008 | 1.187384 | 0.5162539 | 528
54 | 15.417 | 1.165766 | 0.5068547 | 519
55 | 14.851 | 1.14426 | 0.4975043 | 509
56 | 14.309 | 1.122887 | 0.4882118 | 499
57 | 13.789 | 1.101626 | 0.4789677 | 490
58 | 13.291 | 1.080531 | 0.469796 | 481
59 | 12.813 | 1.059573 | 0.4606839 | 471
60 | 12.355 | 1.038805 | 0.4516542 | 462
61 | 11.915 | 1.018187 | 0.4426899 | 453
62 | 11.493 | 0.9977692 | 0.4338127 | 444
63 | 11.088 | 0.9775529 | 0.425023 | 435
64 | 10.7 | 0.9575875 | 0.4163424 | 426
65 | 10.327 | 0.9378173 | 0.4077467 | 417
66 | 9.968 | 0.9182313 | 0.399231 | 408
67 | 9.624 | 0.8989279 | 0.3908382 | 400
68 | 9.294 | 0.8798963 | 0.3825636 | 391
69 | 8.976 | 0.8610611 | 0.3743744 | 383
70 | 8.671 | 0.8425204 | 0.3663132 | 375
71 | 8.378 | 0.8242536 | 0.3583711 | 367
72 | 8.096 | 0.8062348 | 0.3505369 | 359
73 | 7.825 | 0.7884995 | 0.3428258 | 351
74 | 7.564 | 0.7710158 | 0.3352243 | 343
75 | 7.313 | 0.7538162 | 0.3277462 | 335
76 | 7.072 | 0.7369337 | 0.3204059 | 328
77 | 6.84 | 0.7203297 | 0.3131868 | 320
78 | 6.616 | 0.70396 | 0.3060696 | 313
79 | 6.401 | 0.6879258 | 0.2990982 | 306
80 | 6.194 | 0.6721808 | 0.2922525 | 299
81 | 5.995 | 0.6567516 | 0.2855442 | 292
82 | 5.803 | 0.6415853 | 0.2789502 | 285
83 | 5.618 | 0.6267048 | 0.2724804 | 279
84 | 5.44 | 0.6121331 | 0.2661448 | 272
85 | 5.268 | 0.5978094 | 0.2599171 | 266
86 | 5.102 | 0.5837529 | 0.2538056 | 260
87 | 4.943 | 0.5700697 | 0.2478564 | 254
88 | 4.789 | 0.5566072 | 0.2420031 | 248
89 | 4.641 | 0.5434703 | 0.2362914 | 242
90 | 4.498 | 0.5305878 | 0.2306903 | 236
91 | 4.36 | 0.5179752 | 0.2252066 | 230
92 | 4.227 | 0.5056483 | 0.2198471 | 225
93 | 4.098 | 0.4935281 | 0.2145774 | 220
94 | 3.974 | 0.4817224 | 0.2094445 | 214
95 | 3.855 | 0.4702466 | 0.2044551 | 209
96 | 3.739 | 0.4589199 | 0.1995304 | 204
97 | 3.628 | 0.4479493 | 0.1947606 | 199
98 | 3.52 | 0.437149 | 0.1900648 | 194
99 | 3.416 | 0.426629 | 0.1854909 | 190
100 | 3.316 | 0.416401 | 0.1810439 | 185
101 | 3.219 | 0.4063725 | 0.1766837 | 181
102 | 3.125 | 0.3965517 | 0.1724138 | 176
103 | 3.034 | 0.3869469 | 0.1682378 | 172
104 | 2.947 | 0.3776731 | 0.1642057 | 168
105 | 2.862 | 0.3685254 | 0.1602284 | 164
106 | 2.78 | 0.3596175 | 0.1563555 | 160
107 | 2.701 | 0.3509576 | 0.1525902 | 156
108 | 2.624 | 0.3424421 | 0.1488879 | 152
109 | 2.55 | 0.334188 | 0.1452991 | 149
110 | 2.479 | 0.3262029 | 0.1418273 | 145
111 | 2.409 | 0.3182664 | 0.1383767 | 142
112 | 2.342 | 0.3106101 | 0.1350479 | 138
113 | 2.277 | 0.3031255 | 0.1317937 | 135
114 | 2.215 | 0.2959338 | 0.1286669 | 132
115 | 2.154 | 0.2888073 | 0.1255684 | 128
116 | 2.095 | 0.281866 | 0.1225505 | 125
117 | 2.038 | 0.2751145 | 0.119615 | 122
118 | 1.983 | 0.2685568 | 0.1167638 | 119
119 | 1.929 | 0.2620769 | 0.1139465 | 117
120 | 1.877 | 0.2557978 | 0.1112164 | 114
121 | 1.827 | 0.2497237 | 0.1085755 | 111
122 | 1.778 | 0.2437358 | 0.1059721 | 108
123 | 1.731 | 0.2379595 | 0.1034606 | 106
124 | 1.685 | 0.2322745 | 0.1009889 | 103
125 | 1.641 | 0.2268073 | 0.09861186 | 101 | 동작 범위 끝
126 | 1.598 | 0.2214363 | 0.09627666 | 98
127 | 1.556 | 0.2161633 | 0.09398405 | 96
128 | 1.516 | 0.2111165 | 0.09178978 | 94
129 | 1.477 | 0.2061722 | 0.0896401 | 92
130 | 1.439 | 0.2013322 | 0.08753574 | 90
131 | 1.402 | 0.196598 | 0.08547738 | 87
132 | 1.366 | 0.1919712 | 0.08346572 | 85
133 | 1.331 | 0.1874533 | 0.08150144 | 83
134 | 1.298 | 0.1831758 | 0.07964167 | 81
135 | 1.265 | 0.178881 | 0.07777436 | 80
136 | 1.233 | 0.1746997 | 0.07595639 | 78
137 | 1.202 | 0.1706333 | 0.07418837 | 76
138 | 1.172 | 0.1666832 | 0.07247094 | 74
139 | 1.143 | 0.1628508 | 0.07080468 | 72
140 | 1.115 | 0.1591374 | 0.0691902 | 71
141 | 1.088 | 0.1555445 | 0.06762805 | 69
142 | 1.061 | 0.1519395 | 0.06606064 | 68
143 | 1.035 | 0.1484565 | 0.0645463 | 66
144 | 1.01 | 0.1450968 | 0.06308557 | 65
145 | 0.985 | 0.1417266 | 0.06162027 | 63
146 | 0.962 | 0.1386167 | 0.06026814 | 62
147 | 0.939 | 0.1354978 | 0.0589121 | 60
148 | 0.916 | 0.1323699 | 0.05755215 | 59
149 | 0.894 | 0.1293696 | 0.05624764 | 58
150 | 0.873 | 0.1264978 | 0.05499905 | 56

## ADC Pull-down
Pull-down 방식 — VDD─[NTC]─(ADC)─[Rpull]─GND (T↑ → V_ADC↑)
VDD (V) | 2.3
Pull 저항 (kΩ) | 15
ADC 해상도 (bit) | 10
회로 구성 | VDD ─[NTC]─ (ADC) ─[Rpull]─ GND ¦ V_ADC = VDD × Rpull / (Rntc + Rpull)
T (°C) | Rnom (kΩ) | V_ADC (V) | V/VDD | ADC count | 비고
-40 | 1675.991 | 0.02040224 | 0.008870538 | 9 | 동작 범위 끝
-39 | 1566.079 | 0.02182054 | 0.009487192 | 10
-38 | 1464.812 | 0.02331377 | 0.01013642 | 10
-37 | 1371.336 | 0.02488574 | 0.01081989 | 11
-36 | 1284.899 | 0.02654052 | 0.01153936 | 12
-35 | 1204.844 | 0.0282823 | 0.01229665 | 13
-34 | 1130.582 | 0.0301157 | 0.01309378 | 13
-33 | 1061.599 | 0.03204536 | 0.01393276 | 14
-32 | 997.435 | 0.03407626 | 0.01481577 | 15
-31 | 937.679 | 0.03621367 | 0.01574507 | 16
-30 | 881.966 | 0.038463 | 0.01672304 | 17
-29 | 829.968 | 0.04082995 | 0.01775215 | 18
-28 | 781.389 | 0.04332054 | 0.01883502 | 19
-27 | 735.965 | 0.04594089 | 0.0199743 | 20
-26 | 693.455 | 0.04869752 | 0.02117283 | 22
-25 | 653.643 | 0.05159704 | 0.0224335 | 23
-24 | 616.332 | 0.05464637 | 0.02375929 | 24
-23 | 581.341 | 0.05785281 | 0.02515339 | 26
-22 | 548.509 | 0.06122351 | 0.02661892 | 27
-21 | 517.685 | 0.06476623 | 0.02815923 | 29
-20 | 488.732 | 0.0684888 | 0.02977774 | 30
-19 | 461.525 | 0.07239914 | 0.03147789 | 32
-18 | 435.948 | 0.0765055 | 0.03326326 | 34
-17 | 411.895 | 0.08081613 | 0.03513745 | 36
-16 | 389.268 | 0.08533943 | 0.0371041 | 38
-15 | 367.974 | 0.09008444 | 0.03916715 | 40
-14 | 347.931 | 0.09505939 | 0.04133017 | 42
-13 | 329.059 | 0.1002735 | 0.04359717 | 45
-12 | 311.287 | 0.1057351 | 0.0459718 | 47
-11 | 294.547 | 0.1114532 | 0.04845791 | 50
-10 | 278.775 | 0.1174368 | 0.05105948 | 52
-9 | 263.914 | 0.123694 | 0.05378002 | 55
-8 | 249.907 | 0.1302344 | 0.05662365 | 58
-7 | 236.705 | 0.1370652 | 0.05959357 | 61
-6 | 224.258 | 0.1441958 | 0.06269383 | 64
-5 | 212.522 | 0.1516337 | 0.06592769 | 67
-4 | 201.456 | 0.1593857 | 0.06929815 | 71
-3 | 191.039 | 0.167444 | 0.07280175 | 74
-2 | 181.174 | 0.1758643 | 0.07646273 | 78
-1 | 171.887 | 0.1846035 | 0.0802624 | 82
0 | 163.126 | 0.1936831 | 0.08421005 | 86 |  | Temp_Table | [ | 0 | ] | = | 86 | ; | 86 | 0 | -20 | 30 | ,
1 | 154.859 | 0.2031096 | 0.08830854 | 90 |  | Temp_Table | [ | 1 | ] | = | 90 | ; | 4 | 1 | -19 | 32 | ,
2 | 147.058 | 0.2128867 | 0.09255945 | 95 |  | Temp_Table | [ | 2 | ] | = | 95 | ; | 5 | 2 | -18 | 34 | ,
3 | 139.696 | 0.223018 | 0.09696437 | 99 |  | Temp_Table | [ | 3 | ] | = | 99 | ; | 4 | 3 | -17 | 36 | ,
4 | 132.747 | 0.2335073 | 0.1015249 | 104 |  | Temp_Table | [ | 4 | ] | = | 104 | ; | 5 | 4 | -16 | 38 | ,
5 | 126.187 | 0.2443568 | 0.1062421 | 109 |  | Temp_Table | [ | 5 | ] | = | 109 | ; | 5 | 5 | -15 | 40 | ,
6 | 119.994 | 0.2555669 | 0.111116 | 114 |  | Temp_Table | [ | 6 | ] | = | 114 | ; | 5 | 6 | -14 | 42 | ,
7 | 114.147 | 0.2671374 | 0.1161467 | 119 |  | Temp_Table | [ | 7 | ] | = | 119 | ; | 5 | 7 | -13 | 45 | ,
8 | 108.626 | 0.2790675 | 0.1213337 | 124 |  | Temp_Table | [ | 8 | ] | = | 124 | ; | 5 | 8 | -12 | 47 | ,
9 | 103.411 | 0.2913581 | 0.1266774 | 130 |  | Temp_Table | [ | 9 | ] | = | 130 | ; | 6 | 9 | -11 | 50 | ,
10 | 98.486 | 0.3040023 | 0.1321749 | 135 |  | Temp_Table | [ | 10 | ] | = | 135 | ; | 5 | 10 | -10 | 52 | ,
11 | 93.833 | 0.3169994 | 0.1378258 | 141 |  | Temp_Table | [ | 11 | ] | = | 141 | ; | 6 | 11 | -9 | 55 | ,
12 | 89.437 | 0.3303427 | 0.1436273 | 147 |  | Temp_Table | [ | 12 | ] | = | 147 | ; | 6 | 12 | -8 | 58 | ,
13 | 85.283 | 0.3440264 | 0.1495767 | 153 |  | Temp_Table | [ | 13 | ] | = | 153 | ; | 6 | 13 | -7 | 61 | ,
14 | 81.358 | 0.3580398 | 0.1556695 | 159 |  | Temp_Table | [ | 14 | ] | = | 159 | ; | 6 | 14 | -6 | 64 | ,
15 | 77.647 | 0.3723812 | 0.1619049 | 166 |  | Temp_Table | [ | 15 | ] | = | 166 | ; | 7 | 15 | -5 | 67 | ,
16 | 74.14 | 0.3870316 | 0.1682746 | 172 |  | Temp_Table | [ | 16 | ] | = | 172 | ; | 6 | 16 | -4 | 71 | ,
17 | 70.824 | 0.4019855 | 0.1747763 | 179 |  | Temp_Table | [ | 17 | ] | = | 179 | ; | 7 | 17 | -3 | 74 | ,
18 | 67.689 | 0.417226 | 0.1814026 | 186 |  | Temp_Table | [ | 18 | ] | = | 186 | ; | 7 | 18 | -2 | 78 | ,
19 | 64.723 | 0.4327484 | 0.1881515 | 192 |  | Temp_Table | [ | 19 | ] | = | 192 | ; | 6 | 19 | -1 | 82 | ,
20 | 61.918 | 0.4485296 | 0.1950129 | 199 |  | Temp_Table | [ | 20 | ] | = | 199 | ; | 7 | 20 | 0 | 86 | ,
21 | 59.265 | 0.4645526 | 0.2019794 | 207 |  | Temp_Table | [ | 21 | ] | = | 207 | ; | 8 | 21 | 1 | 90 | ,
22 | 56.754 | 0.4808094 | 0.2090476 | 214 |  | Temp_Table | [ | 22 | ] | = | 214 | ; | 7 | 22 | 2 | 95 | ,
23 | 54.378 | 0.4972758 | 0.2162069 | 221 |  | Temp_Table | [ | 23 | ] | = | 221 | ; | 7 | 23 | 3 | 99 | ,
24 | 52.129 | 0.5139359 | 0.2234504 | 229 |  | Temp_Table | [ | 24 | ] | = | 229 | ; | 8 | 24 | 4 | 104 | ,
25 | 50 | 0.5307692 | 0.2307692 | 236 | ← R25 기준 | Temp_Table | [ | 25 | ] | = | 236 | ; | 7 | 25 | 5 | 109 | ,
26 | 47.862 | 0.5488212 | 0.2386179 | 244 |  | Temp_Table | [ | 26 | ] | = | 244 | ; | 8 | 26 | 6 | 114 | ,
27 | 45.826 | 0.5671917 | 0.2466051 | 252 |  | Temp_Table | [ | 27 | ] | = | 252 | ; | 8 | 27 | 7 | 119 | ,
28 | 43.886 | 0.5858778 | 0.2547295 | 261 |  | Temp_Table | [ | 28 | ] | = | 261 | ; | 9 | 28 | 8 | 124 | ,
29 | 42.039 | 0.6048493 | 0.262978 | 269 |  | Temp_Table | [ | 29 | ] | = | 269 | ; | 8 | 29 | 9 | 130 | ,
30 | 40.279 | 0.6241068 | 0.2713508 | 278 |  | Temp_Table | [ | 30 | ] | = | 278 | ; | 9 | 30 | 10 | 135 | ,
31 | 38.601 | 0.6436447 | 0.2798455 | 286 |  | Temp_Table | [ | 31 | ] | = | 286 | ; | 8 | 31 | 11 | 141 | ,
32 | 37.002 | 0.663436 | 0.2884504 | 295 |  | Temp_Table | [ | 32 | ] | = | 295 | ; | 9 | 32 | 12 | 147 | ,
33 | 35.477 | 0.6834796 | 0.297165 | 304 |  | Temp_Table | [ | 33 | ] | = | 304 | ; | 9 | 33 | 13 | 153 | ,
34 | 34.022 | 0.7037657 | 0.3059851 | 313 |  | Temp_Table | [ | 34 | ] | = | 313 | ; | 9 | 34 | 14 | 159 | ,
35 | 32.635 | 0.7242574 | 0.3148945 | 322 |  | Temp_Table | [ | 35 | ] | = | 322 | ; | 9 | 35 | 15 | 166 | ,
36 | 31.311 | 0.7449634 | 0.3238971 | 331 |  | Temp_Table | [ | 36 | ] | = | 331 | ; | 9 | 36 | 16 | 172 | ,
37 | 30.048 | 0.7658498 | 0.3329782 | 341 |  | Temp_Table | [ | 37 | ] | = | 341 | ; | 10 | 37 | 17 | 179 | ,
38 | 28.842 | 0.7869167 | 0.3421377 | 350 |  | Temp_Table | [ | 38 | ] | = | 350 | ; | 9 | 38 | 18 | 186 | ,
39 | 27.69 | 0.8081518 | 0.3513703 | 359 |  | Temp_Table | [ | 39 | ] | = | 359 | ; | 9 | 39 | 19 | 192 | ,
40 | 26.591 | 0.8295064 | 0.3606549 | 369 |  | Temp_Table | [ | 40 | ] | = | 369 | ; | 10 | 40 | 20 | 199 | ,
41 | 25.54 | 0.8510113 | 0.3700049 | 379 |  | Temp_Table | [ | 41 | ] | = | 379 | ; | 10 | 41 | 21 | 207 | ,
42 | 24.537 | 0.8726003 | 0.3793915 | 388 |  | Temp_Table | [ | 42 | ] | = | 388 | ; | 9 | 42 | 22 | 214 | ,
43 | 23.577 | 0.8943153 | 0.3888327 | 398 |  | Temp_Table | [ | 43 | ] | = | 398 | ; | 10 | 43 | 23 | 221 | ,
44 | 22.661 | 0.916067 | 0.39829 | 407 |  | Temp_Table | [ | 44 | ] | = | 407 | ; | 9 | 44 | 24 | 229 | ,
45 | 21.784 | 0.9379078 | 0.407786 | 417 |  | Temp_Table | [ | 45 | ] | = | 417 | ; | 10 | 45 | 25 | 236 | ,
46 | 20.946 | 0.959773 | 0.4172926 | 427 |  | Temp_Table | [ | 46 | ] | = | 427 | ; | 10 | 46 | 26 | 244 | ,
47 | 20.144 | 0.9816754 | 0.4268154 | 437 |  | Temp_Table | [ | 47 | ] | = | 437 | ; | 10 | 47 | 27 | 252 | ,
48 | 19.377 | 1.003578 | 0.4363382 | 446 |  | Temp_Table | [ | 48 | ] | = | 446 | ; | 9 | 48 | 28 | 261 | ,
49 | 18.643 | 1.025473 | 0.445858 | 456 |  | Temp_Table | [ | 49 | ] | = | 456 | ; | 10 | 49 | 29 | 269 | ,
50 | 17.941 | 1.047327 | 0.4553596 | 466 |  | Temp_Table | [ | 50 | ] | = | 466 | ; | 10 | 50 | 30 | 278 | ,
51 | 17.269 | 1.069138 | 0.4648424 | 476 |  | Temp_Table | [ | 51 | ] | = | 476 | ; | 10 | 51 | 31 | 286 | ,
52 | 16.625 | 1.090909 | 0.4743083 | 485 |  | Temp_Table | [ | 52 | ] | = | 485 | ; | 9 | 52 | 32 | 295 | ,
53 | 16.008 | 1.112616 | 0.4837461 | 495 |  | Temp_Table | [ | 53 | ] | = | 495 | ; | 10 | 53 | 33 | 304 | ,
54 | 15.417 | 1.134234 | 0.4931453 | 504 |  | Temp_Table | [ | 54 | ] | = | 504 | ; | 9 | 54 | 34 | 313 | ,
55 | 14.851 | 1.15574 | 0.5024957 | 514 |  | Temp_Table | [ | 55 | ] | = | 514 | ; | 10 | 55 | 35 | 322 | ,
56 | 14.309 | 1.177113 | 0.5117882 | 524 |  | Temp_Table | [ | 56 | ] | = | 524 | ; | 10 | 56 | 36 | 331 | ,
57 | 13.789 | 1.198374 | 0.5210323 | 533 |  | Temp_Table | [ | 57 | ] | = | 533 | ; | 9 | 57 | 37 | 341 | ,
58 | 13.291 | 1.219469 | 0.530204 | 542 |  | Temp_Table | [ | 58 | ] | = | 542 | ; | 9 | 58 | 38 | 350 | ,
59 | 12.813 | 1.240427 | 0.5393161 | 552 |  | Temp_Table | [ | 59 | ] | = | 552 | ; | 10 | 59 | 39 | 359 | ,
60 | 12.355 | 1.261195 | 0.5483458 | 561 |  | Temp_Table | [ | 60 | ] | = | 561 | ; | 9 | 60 | 40 | 369 | ,
61 | 11.915 | 1.281813 | 0.5573101 | 570 |  | Temp_Table | [ | 61 | ] | = | 570 | ; | 9 | 61 | 41 | 379 | ,
62 | 11.493 | 1.302231 | 0.5661873 | 579 |  | Temp_Table | [ | 62 | ] | = | 579 | ; | 9 | 62 | 42 | 388 | ,
63 | 11.088 | 1.322447 | 0.574977 | 588 |  | Temp_Table | [ | 63 | ] | = | 588 | ; | 9 | 63 | 43 | 398 | ,
64 | 10.7 | 1.342412 | 0.5836576 | 597 |  | Temp_Table | [ | 64 | ] | = | 597 | ; | 9 | 64 | 44 | 407 | ,
65 | 10.327 | 1.362183 | 0.5922533 | 606 |  | Temp_Table | [ | 65 | ] | = | 606 | ; | 9 | 65 | 45 | 417 | ,
66 | 9.968 | 1.381769 | 0.600769 | 615 |  | Temp_Table | [ | 66 | ] | = | 615 | ; | 9 | 66 | 46 | 427 | ,
67 | 9.624 | 1.401072 | 0.6091618 | 623 |  | Temp_Table | [ | 67 | ] | = | 623 | ; | 8 | 67 | 47 | 437 | ,
68 | 9.294 | 1.420104 | 0.6174364 | 632 |  | Temp_Table | [ | 68 | ] | = | 632 | ; | 9 | 68 | 48 | 446 | ,
69 | 8.976 | 1.438939 | 0.6256256 | 640 |  | Temp_Table | [ | 69 | ] | = | 640 | ; | 8 | 69 | 49 | 456 | ,
70 | 8.671 | 1.45748 | 0.6336868 | 648 |  | Temp_Table | [ | 70 | ] | = | 648 | ; | 8 | 70 | 50 | 466 | ,
71 | 8.378 | 1.475746 | 0.6416289 | 656 |  | Temp_Table | [ | 71 | ] | = | 656 | ; | 8 | 71 | 51 | 476 | ,
72 | 8.096 | 1.493765 | 0.6494631 | 664 |  | Temp_Table | [ | 72 | ] | = | 664 | ; | 8 | 72 | 52 | 485 | ,
73 | 7.825 | 1.511501 | 0.6571742 | 672 |  | Temp_Table | [ | 73 | ] | = | 672 | ; | 8 | 73 | 53 | 495 | ,
74 | 7.564 | 1.528984 | 0.6647757 | 680 |  | Temp_Table | [ | 74 | ] | = | 680 | ; | 8 | 74 | 54 | 504 | ,
75 | 7.313 | 1.546184 | 0.6722538 | 688 |  | Temp_Table | [ | 75 | ] | = | 688 | ; | 8 | 75 | 55 | 514 | ,
76 | 7.072 | 1.563066 | 0.6795941 | 695 |  | Temp_Table | [ | 76 | ] | = | 695 | ; | 7 | 76 | 56 | 524 | ,
77 | 6.84 | 1.57967 | 0.6868132 | 703 |  | Temp_Table | [ | 77 | ] | = | 703 | ; | 8 | 77 | 57 | 533 | ,
78 | 6.616 | 1.59604 | 0.6939304 | 710 |  | Temp_Table | [ | 78 | ] | = | 710 | ; | 7 | 78 | 58 | 542 | ,
79 | 6.401 | 1.612074 | 0.7009018 | 717 |  | Temp_Table | [ | 79 | ] | = | 717 | ; | 7 | 79 | 59 | 552 | ,
80 | 6.194 | 1.627819 | 0.7077475 | 724 |  | Temp_Table | [ | 80 | ] | = | 724 | ; | 7 | 80 | 60 | 561 | ,
81 | 5.995 | 1.643248 | 0.7144558 | 731 |  | Temp_Table | [ | 81 | ] | = | 731 | ; | 7 | 81 | 61 | 570 | ,
82 | 5.803 | 1.658415 | 0.7210498 | 738 |  | Temp_Table | [ | 82 | ] | = | 738 | ; | 7 | 82 | 62 | 579 | ,
83 | 5.618 | 1.673295 | 0.7275196 | 744 |  | Temp_Table | [ | 83 | ] | = | 744 | ; | 6 | 83 | 63 | 588 | ,
84 | 5.44 | 1.687867 | 0.7338552 | 751 |  | Temp_Table | [ | 84 | ] | = | 751 | ; | 7 | 84 | 64 | 597 | ,
85 | 5.268 | 1.702191 | 0.7400829 | 757 |  | Temp_Table | [ | 85 | ] | = | 757 | ; | 6 | 85 | 65 | 606 | ,
86 | 5.102 | 1.716247 | 0.7461944 | 763 |  | Temp_Table | [ | 86 | ] | = | 763 | ; | 6 | 86 | 66 | 615 | ,
87 | 4.943 | 1.72993 | 0.7521436 | 769 |  | Temp_Table | [ | 87 | ] | = | 769 | ; | 6 | 87 | 67 | 623 | ,
88 | 4.789 | 1.743393 | 0.7579969 | 775 |  | Temp_Table | [ | 88 | ] | = | 775 | ; | 6 | 88 | 68 | 632 | ,
89 | 4.641 | 1.75653 | 0.7637086 | 781 |  | Temp_Table | [ | 89 | ] | = | 781 | ; | 6 | 89 | 69 | 640 | ,
90 | 4.498 | 1.769412 | 0.7693097 | 787 |  | Temp_Table | [ | 90 | ] | = | 787 | ; | 6 | 90 | 70 | 648 | ,
91 | 4.36 | 1.782025 | 0.7747934 | 793 |  | Temp_Table | [ | 91 | ] | = | 793 | ; | 6 | 91 | 71 | 656 | ,
92 | 4.227 | 1.794352 | 0.7801529 | 798 |  | Temp_Table | [ | 92 | ] | = | 798 | ; | 5 | 92 | 72 | 664 | ,
93 | 4.098 | 1.806472 | 0.7854226 | 803 |  | Temp_Table | [ | 93 | ] | = | 803 | ; | 5 | 93 | 73 | 672 | ,
94 | 3.974 | 1.818278 | 0.7905555 | 809 |  | Temp_Table | [ | 94 | ] | = | 809 | ; | 6 | 94 | 74 | 680 | ,
95 | 3.855 | 1.829753 | 0.7955449 | 814 |  | Temp_Table | [ | 95 | ] | = | 814 | ; | 5 | 95 | 75 | 688 | ,
96 | 3.739 | 1.84108 | 0.8004696 | 819 |  | Temp_Table | [ | 96 | ] | = | 819 | ; | 5 | 96 | 76 | 695 | ,
97 | 3.628 | 1.852051 | 0.8052394 | 824 |  | Temp_Table | [ | 97 | ] | = | 824 | ; | 5 | 97 | 77 | 703 | ,
98 | 3.52 | 1.862851 | 0.8099352 | 829 |  | Temp_Table | [ | 98 | ] | = | 829 | ; | 5 | 98 | 78 | 710 | ,
99 | 3.416 | 1.873371 | 0.8145091 | 833 |  | Temp_Table | [ | 99 | ] | = | 833 | ; | 4 | 99 | 79 | 717 | ,
100 | 3.316 | 1.883599 | 0.8189561 | 838 |  | Temp_Table | [ | 100 | ] | = | 838 | ; | 5 | 100 | 80 | 724 | ,
101 | 3.219 | 1.893628 | 0.8233163 | 842 |  | Temp_Table | [ | 101 | ] | = | 842 | ; | 4 | 101 | 81 | 731 | ,
102 | 3.125 | 1.903448 | 0.8275862 | 847 |  | Temp_Table | [ | 102 | ] | = | 847 | ; | 5 | 102 | 82 | 738 | ,
103 | 3.034 | 1.913053 | 0.8317622 | 851 |  | Temp_Table | [ | 103 | ] | = | 851 | ; | 4 | 103 | 83 | 744 | ,
104 | 2.947 | 1.922327 | 0.8357943 | 855 |  | Temp_Table | [ | 104 | ] | = | 855 | ; | 4 | 104 | 84 | 751 | ,
105 | 2.862 | 1.931475 | 0.8397716 | 859 |  | Temp_Table | [ | 105 | ] | = | 859 | ; | 4 | 105 | 85 | 757 | ,
106 | 2.78 | 1.940382 | 0.8436445 | 863 |  | Temp_Table | [ | 106 | ] | = | 863 | ; | 4 | 106 | 86 | 763 | ,
107 | 2.701 | 1.949042 | 0.8474098 | 867 |  | Temp_Table | [ | 147 | ] | = | 867 | ; | 4 | 107 | 87 | 769 | ,
108 | 2.624 | 1.957558 | 0.8511121 | 871 |  | Temp_Table | [ | 148 | ] | = | 871 | ; | 4 | 108 | 88 | 775 | ,
109 | 2.55 | 1.965812 | 0.8547009 | 874 |  | Temp_Table | [ | 149 | ] | = | 874 | ; | 3 | 109 | 89 | 781 | ,
110 | 2.479 | 1.973797 | 0.8581727 | 878 |  | Temp_Table | [ | 150 | ] | = | 878 | ; | 4 | 110 | 90 | 787 | ,
111 | 2.409 | 1.981734 | 0.8616233 | 881 |  | Temp_Table | [ | 151 | ] | = | 881 | ; | 3 | 111 | 91 | 793 | ,
112 | 2.342 | 1.98939 | 0.8649521 | 885 |  | Temp_Table | [ | 152 | ] | = | 885 | ; | 4 | 112 | 92 | 798 | ,
113 | 2.277 | 1.996874 | 0.8682063 | 888 |  | Temp_Table | [ | 153 | ] | = | 888 | ; | 3 | 113 | 93 | 803 | ,
114 | 2.215 | 2.004066 | 0.8713331 | 891 |  | Temp_Table | [ | 154 | ] | = | 891 | ; | 3 | 114 | 94 | 809 | ,
115 | 2.154 | 2.011193 | 0.8744316 | 895 |  | Temp_Table | [ | 155 | ] | = | 895 | ; | 4 | 115 | 95 | 814 | ,
116 | 2.095 | 2.018134 | 0.8774495 | 898 |  | Temp_Table | [ | 156 | ] | = | 898 | ; | 3 | 116 | 96 | 819 | ,
117 | 2.038 | 2.024886 | 0.880385 | 901 |  | Temp_Table | [ | 157 | ] | = | 901 | ; | 3 | 117 | 97 | 824 | ,
118 | 1.983 | 2.031443 | 0.8832362 | 904 |  | Temp_Table | [ | 158 | ] | = | 904 | ; | 3 | 118 | 98 | 829 | ,
119 | 1.929 | 2.037923 | 0.8860535 | 906 |  | Temp_Table | [ | 159 | ] | = | 906 | ; | 2 | 119 | 99 | 833 | ,
120 | 1.877 | 2.044202 | 0.8887836 | 909 |  | Temp_Table | [ | 160 | ] | = | 909 | ; | 3 | 120 | 100 | 838 | ,
121 | 1.827 | 2.050276 | 0.8914245 | 912 |  | Temp_Table | [ | 161 | ] | = | 912 | ; | 3 | 121 | 101 | 842 | ,
122 | 1.778 | 2.056264 | 0.8940279 | 915 |  | Temp_Table | [ | 162 | ] | = | 915 | ; | 3 | 122 | 102 | 847 | ,
123 | 1.731 | 2.062041 | 0.8965394 | 917 |  | Temp_Table | [ | 163 | ] | = | 917 | ; | 2 | 123 | 103 | 851 | ,
124 | 1.685 | 2.067726 | 0.8990111 | 920 |  | Temp_Table | [ | 164 | ] | = | 920 | ; | 3 | 124 | 104 | 855 | ,
125 | 1.641 | 2.073193 | 0.9013881 | 922 | 동작 범위 끝 | Temp_Table | [ | 165 | ] | = | 922 | ; | 2 | 125 | 105 | 859 | ,
126 | 1.598 | 2.078564 | 0.9037233 | 925 |  | Temp_Table | [ | 166 | ] | = | 925 | ; | 3 | 126 | 106 | 863 | ,
127 | 1.556 | 2.083837 | 0.9060159 | 927 |  | Temp_Table | [ | 167 | ] | = | 927 | ; | 2 | 127 | 107 | 867 | ,
128 | 1.516 | 2.088884 | 0.9082102 | 929 |  | Temp_Table | [ | 168 | ] | = | 929 | ; | 2 | 128 | 108 | 871 | ,
129 | 1.477 | 2.093828 | 0.9103599 | 931 |  | Temp_Table | [ | 169 | ] | = | 931 | ; | 2 | 129 | 109 | 874 | ,
130 | 1.439 | 2.098668 | 0.9124643 | 933 |  | Temp_Table | [ | 170 | ] | = | 933 | ; | 2 | 130 | 110 | 878 | ,
131 | 1.402 | 2.103402 | 0.9145226 | 936 |  | Temp_Table | [ | 171 | ] | = | 936 | ; | 3 | 131 | 111 | 881 | ,
132 | 1.366 | 2.108029 | 0.9165343 | 938 |  | Temp_Table | [ | 172 | ] | = | 938 | ; | 2 | 132 | 112 | 885 | ,
133 | 1.331 | 2.112547 | 0.9184986 | 940 |  | Temp_Table | [ | 173 | ] | = | 940 | ; | 2 | 133 | 113 | 888 | ,
134 | 1.298 | 2.116824 | 0.9203583 | 942 |  | Temp_Table | [ | 174 | ] | = | 942 | ; | 2 | 134 | 114 | 891 | ,
135 | 1.265 | 2.121119 | 0.9222256 | 943 |  | Temp_Table | [ | 175 | ] | = | 943 | ; | 1 | 135 | 115 | 895 | ,
136 | 1.233 | 2.1253 | 0.9240436 | 945 |  | Temp_Table | [ | 176 | ] | = | 945 | ; | 2 | 136 | 116 | 898 | ,
137 | 1.202 | 2.129367 | 0.9258116 | 947 |  | Temp_Table | [ | 177 | ] | = | 947 | ; | 2 | 137 | 117 | 901 | ,
138 | 1.172 | 2.133317 | 0.9275291 | 949 |  | Temp_Table | [ | 178 | ] | = | 949 | ; | 2 | 138 | 118 | 904 | ,
139 | 1.143 | 2.137149 | 0.9291953 | 951 |  | Temp_Table | [ | 179 | ] | = | 951 | ; | 2 | 139 | 119 | 906 | ,
140 | 1.115 | 2.140863 | 0.9308098 | 952 |  | Temp_Table | [ | 180 | ] | = | 952 | ; | 1 | 140 | 120 | 909 | ,
141 | 1.088 | 2.144455 | 0.932372 | 954 |  | Temp_Table | [ | 181 | ] | = | 954 | ; | 2 | 141 | 121 | 912 | ,
142 | 1.061 | 2.148061 | 0.9339394 | 955 |  | Temp_Table | [ | 182 | ] | = | 955 | ; | 1 | 142 | 122 | 915 | ,
143 | 1.035 | 2.151543 | 0.9354537 | 957 |  | Temp_Table | [ | 183 | ] | = | 957 | ; | 2 | 143 | 123 | 917 | ,
144 | 1.01 | 2.154903 | 0.9369144 | 958 |  | Temp_Table | [ | 184 | ] | = | 958 | ; | 1 | 144 | 124 | 920 | ,
145 | 0.985 | 2.158273 | 0.9383797 | 960 |  | Temp_Table | [ | 185 | ] | = | 960 | ; | 2 | 145 | 125 | 922 | ,
146 | 0.962 | 2.161383 | 0.9397319 | 961 |  | Temp_Table | [ | 186 | ] | = | 961 | ; | 1 | 146 | 126 | 925 | ,
147 | 0.939 | 2.164502 | 0.9410879 | 963 |  | Temp_Table | [ | 187 | ] | = | 963 | ; | 2 | 147 | 127 | 927 | ,
148 | 0.916 | 2.16763 | 0.9424479 | 964 |  | Temp_Table | [ | 188 | ] | = | 964 | ; | 1 | 148 | 128 | 929 | ,
149 | 0.894 | 2.17063 | 0.9437524 | 965 |  | Temp_Table | [ | 189 | ] | = | 965 | ; | 1 | 149 | 129 | 931 | ,
150 | 0.873 | 2.173502 | 0.9450009 | 967 |  | Temp_Table | [ | 190 | ] | = | 967 | ; | 2 | 150 | 130 | 933 | ,